## Ares Vallis
Simulant | SiO2 | TiO2 | Al2O3 | Cr203 | FeOt | MnO | MgO | CaO | Na2O | K2O | P2O5 | SO3 | Grade Index
JSC Mars-1 (Peters et al., 2007) | 0 | 0.03970604 | 0.5286786 | 0.01544124 | 1.017631 | 0 | 0.3750015 | 0 | 0 | 0 | 0 | 0.3110306 | 2.287489
MMS (Peters et al. 2008) | 2.16692 | 0.03970604 | 0.5286786 | 0.01544124 | 1.017631 | 0.003235307 | 0.1500006 | 0.3147071 | 0 | 0 | 0.03823545 | 0.3110306 | 4.585587
MGS-1 (Cannon et al, 2018) | 2.16692 | 0.03970604 | 0.5286786 | 0.009264743 | 1.017631 | 0.009705921 | 0.3750015 | 0.3147071 | 0 | 0.03014718 | 0.02294127 | 0.3110306 | 4.825735
MGS-1 (Cannon, 2020) | 2.16692 | 0.03970604 | 0.5286786 | 0.006176495 | 1.017631 | 0.009705921 | 0.3750015 | 0.3147071 | 0.05852964 | 0.006029436 | 0.02294127 | 0.3110306 | 4.857058
MGS-1S (Cannon, 2020) | 2.16692 | 0.03970604 | 0.5286786 | 0.006176495 | 1.017631 | 0.01617653 | 0.3750015 | 0.3147071 | 0.05852964 | 0 | 0.03058836 | 0.3110306 | 4.865147
MGS-1C (Cannon, 2020) | 2.16692 | 0.03970604 | 0.5286786 | 0.01544124 | 1.017631 | 0.01617653 | 0.3750015 | 0.3147071 | 0.1170593 | 0 | 0.03058836 | 0.3110306 | 4.932941
OUEB 1 (Ramkissoon et al., 2019) | 2.16692 | 0.03970604 | 0.5286786 | 0 | 1.017631 | 0 | 0.3750015 | 0.3147071 | 0.1463241 | 0 | 0 | 0.3110306 | 4.9
OUEB 2 (Ramkissoon et al., 2019) | 2.16692 | 0.03970604 | 0.5286786 | 0.003088248 | 1.017631 | 0.009705921 | 0.3750015 | 0.3147071 | 0.1463241 | 0 | 0 | 0.3110306 | 4.912794
OUSR 1 (Ramkissoon et al., 2019) | 2.16692 | 0.03970604 | 0.5286786 | 0.01544124 | 1.017631 | 0.01294123 | 0.3750015 | 0.3147071 | 0.1463241 | 0.03014718 | 0.03823545 | 0.3110306 | 4.996765
OUSR 2 (Ramkissoon et al., 2019) | 2.16692 | 0.03970604 | 0.5286786 | 0.01544124 | 1.017631 | 0.01617653 | 0.3750015 | 0 | 0.1463241 | 0 | 0.03823545 | 0.3110306 | 4.655146
OUHR 1 (Ramkissoon et al., 2019) | 2.16692 | 0.03970604 | 0.5286786 | 0.009264743 | 1.017631 | 0 | 0 | 0 | 0.1170593 | 0.03014718 | 0 | 0.3110306 | 4.220438
OUHR 2 (Ramkissoon et al., 2019) | 2.16692 | 0.02382362 | 0.5286786 | 0.006176495 | 1.017631 | 0 | 0 | 0 | 0.05852964 | 0.03014718 | 0 | 0.3110306 | 4.142938
OUCM 1 (Ramkissoon et al., 2019) | 0 | 0 | 0.2114714 | 0.006176495 | 0 | 0 | 0 | 0.3147071 | 0 | 0.03014718 | 0 | 0 | 0.5625022
OUCM-2 (Ramkissoon et al., 2019) | 0.4333841 | 0 | 0.5286786 | 0.01235299 | 0 | 0.006470614 | 0.0750003 | 0.3147071 | 0 | 0.03014718 | 0 | 0 | 1.400741
KMS-1 (Lee,2019) | 2.16692 | 0.03970604 | 0.5286786 | 0.01544124 | 1.017631 | 0.009705921 | 0.3750015 | 0.3147071 | 0 | 0.03014718 | 0 | 0.3110306 | 4.80897
MMS-1 (Martian Garden, 2020) | 2.16692 | 0 | 0.5286786 | 0.01544124 | 1.017631 | 0.003235307 | 0.1500006 | 0.3147071 | 0 | 0 | 0.03823545 | 0.3110306 | 4.545881
MMS-2(Martian Garden, 2020) | 0 | 0 | 0.5286786 | 0.01544124 | 1.017631 | 0.006470614 | 0 | 0.3147071 | 0 | 0.01808831 | 0.03823545 | 0 | 1.939253
HIT-M-1 (Zheng and Qiao, 2020) | 0 | 0.03970604 | 0.5286786 | 0.01544124 | 0.2035262 | 0 | 0.3750015 | 0.3147071 | 0 | 0.03014718 | 0 | 0.3110306 | 1.818239
JEZ-1 (Cannon, 2020) | 0.8667681 | 0.03970604 | 0.5286786 | 0 | 1.017631 | 0.009705921 | 0.3750015 | 0.3147071 | 0.1170593 | 0.03014718 | 0 | 0.3110306 | 3.610436
JSC-RN (Clark et al., 2020) | 2.16692 | 0.03970604 | 0.5286786 | 0.01544124 | 1.017631 | 0 | 0.3750015 | 0.3147071 | 0 | 0 | 0.03823545 | 0.3110306 | 4.807352

## Gusev Crater
Simulant | SiO2 | TiO2 | Al2O3 | Cr203 | FeOt | MnO | MgO | CaO | Na2O | K2O | P2O5 | SO3 | Grade Index
JSC Mars-1 (Peters et al., 2007) | 0 | 0.03942225 | 0.4228806 | 0.01918626 | 0 | 0 | 0.2365663 | 0 | 0 | 0.01765112 | 0 | 0.1201283 | 0.8558348
MMS (Peters et al. 2008) | 0 | 0 | 0.4228806 | 0.01918626 | 0.799185 | 0.00549982 | 0 | 0.2979939 | 0 | 0 | 0.009426876 | 0.1201283 | 1.674301
MGS-1 (Cannon et al, 2018) | 0 | 0.03942225 | 0 | 0.01918626 | 0 | 0.01374955 | 0.3942771 | 0.2383951 | 0 | 0 | 0 | 0 | 0.7050303
MGS-1 (Cannon, 2020) | 0 | 0.03942225 | 0 | 0.01918626 | 0 | 0.01374955 | 0.3942771 | 0.1191976 | 0.02401984 | 0 | 0 | 0 | 0.6098526
MGS-1S (Cannon, 2020) | 0.8911116 | 0.03942225 | 0 | 0.01918626 | 0.479511 | 0.01374955 | 0.3942771 | 0.2979939 | 0 | 0 | 0 | 0 | 2.135252
MGS-1C (Cannon, 2020) | 0 | 0.03942225 | 0.4228806 | 0.01918626 | 0.799185 | 0.01374955 | 0.3942771 | 0.2979939 | 0 | 0 | 0 | 0 | 1.986695
OUEB 1 (Ramkissoon et al., 2019) | 0 | 0.03942225 | 0 | 0.01918626 | 0 | 0 | 0.07885543 | 0.2979939 | 0.02401984 | 0.01765112 | 0 | 0.1201283 | 0.5972571
OUEB 2 (Ramkissoon et al., 2019) | 0 | 0.03942225 | 0 | 0.01918626 | 0 | 0.01374955 | 0.1577109 | 0.2979939 | 0.07205953 | 0.003530224 | 0 | 0.1201283 | 0.7237809
OUSR 1 (Ramkissoon et al., 2019) | 2.227779 | 0.02365335 | 0.2537283 | 0.01918626 | 0.799185 | 0.01374955 | 0.2365663 | 0 | 0.04803969 | 0.01765112 | 0.04713438 | 0.6006417 | 4.287315
OUSR 2 (Ramkissoon et al., 2019) | 2.227779 | 0.03942225 | 0.4228806 | 0.01918626 | 0.799185 | 0.01374955 | 0.2365663 | 0 | 0.07205953 | 0.01765112 | 0.04713438 | 0.6006417 | 4.496256
OUHR 1 (Ramkissoon et al., 2019) | 0 | 0 | 0 | 0.01918626 | 0.799185 | 0.00274991 | 0 | 0 | 0 | 0.01765112 | 0 | 0 | 0.8387723
OUHR 2 (Ramkissoon et al., 2019) | 0 | 0 | 0 | 0.01918626 | 0.799185 | 0 | 0 | 0 | 0 | 0.01765112 | 0 | 0 | 0.8360224
OUCM 1 (Ramkissoon et al., 2019) | 0 | 0 | 0 | 0.01918626 | 0.159837 | 0 | 0 | 0.05959878 | 0 | 0.01765112 | 0 | 0 | 0.2562732
OUCM-2 (Ramkissoon et al., 2019) | 0 | 0 | 0 | 0.01918626 | 0 | 0.01099964 | 0 | 0 | 0 | 0.01765112 | 0 | 0 | 0.04783702
KMS-1 (Lee,2019) | 0 | 0.03942225 | 0.4228806 | 0.01918626 | 0.159837 | 0.01374955 | 0.3942771 | 0.2979939 | 0 | 0.01765112 | 0 | 0.1201283 | 1.485126
MMS-1 (Martian Garden, 2020) | 0 | 0 | 0.4228806 | 0.01918626 | 0.799185 | 0.00549982 | 0 | 0.2979939 | 0 | 0 | 0.009426876 | 0.1201283 | 1.674301
MMS-2(Martian Garden, 2020) | 0 | 0 | 0.2537283 | 0.01918626 | 0 | 0.01099964 | 0 | 0.1191976 | 0 | 0 | 0.009426876 | 0 | 0.4125387
HIT-M-1 (Zheng and Qiao, 2020) | 0 | 0.03942225 | 0.4228806 | 0.01918626 | 0 | 0 | 0.3942771 | 0.2979939 | 0 | 0.01765112 | 0 | 0.1201283 | 1.31154
JEZ-1 (Cannon, 2020) | 0 | 0.03942225 | 0 | 0 | 0.799185 | 0.01374955 | 0.3942771 | 0.2383951 | 0 | 0 | 0 | 0 | 1.485029
JSC-RN (Clark et al., 2020) | 0 | 0 | 0.4228806 | 0.01918626 | 0 | 0.00274991 | 0 | 0.1191976 | 0 | 0.003530224 | 0.009426876 | 0 | 0.5769714

## meridiani Planum
Simulant | SiO2 | TiO2 | Al2O3 | Cr203 | FeOt | MnO | MgO | CaO | Na2O | K2O | P2O5 | SO3 | Grade Index
JSC Mars-1 (Peters et al., 2007) | 0 | 0.04658495 | 0.4221465 | 0.01879651 | 0.6903361 | 0 | 0.2320504 | 0 | 0 | 0.02174616 | 0 | 0.3021362 | 1.733797
MMS (Peters et al. 2008) | 2.165971 | 0 | 0.4221465 | 0.01879651 | 1.15056 | 0.01449544 | 0 | 0.3173736 | 0.1052695 | 0 | 0.04454578 | 0.3021362 | 4.541294
MGS-1 (Cannon et al, 2018) | 2.165971 | 0.04658495 | 0 | 0.01879651 | 0.9204482 | 0.0181193 | 0.3867506 | 0.3173736 | 0.1052695 | 0.0130477 | 0.04454578 | 0.3021362 | 4.339043
MGS-1 (Cannon, 2020) | 0 | 0.04658495 | 0 | 0.01879651 | 0.230112 | 0.0181193 | 0.3867506 | 0.3173736 | 0.1052695 | 0 | 0.04454578 | 0.1812817 | 1.348834
MGS-1S (Cannon, 2020) | 2.165971 | 0.04658495 | 0.2532879 | 0.01879651 | 1.15056 | 0.0181193 | 0.3867506 | 0.3173736 | 0 | 0 | 0.04454578 | 0.3021362 | 4.704126
MGS-1C (Cannon, 2020) | 2.165971 | 0.04658495 | 0.4221465 | 0.01879651 | 1.15056 | 0.0181193 | 0.3867506 | 0.3173736 | 0 | 0 | 0.04454578 | 0.3021362 | 4.872984
OUEB 1 (Ramkissoon et al., 2019) | 2.165971 | 0.04658495 | 0 | 0.01879651 | 0 | 0.01087158 | 0.07735013 | 0.3173736 | 0.1052695 | 0.02174616 | 0.04454578 | 0.3021362 | 3.110645
OUEB 2 (Ramkissoon et al., 2019) | 2.165971 | 0.04658495 | 0.3377172 | 0.01879651 | 0.230112 | 0.0181193 | 0.1547003 | 0.3173736 | 0.1052695 | 0.004349233 | 0.03563662 | 0.3021362 | 3.736766
OUSR 1 (Ramkissoon et al., 2019) | 2.165971 | 0.04658495 | 0.4221465 | 0.01879651 | 0 | 0.0181193 | 0.2320504 | 0 | 0.1052695 | 0.02174616 | 0.04454578 | 0.3021362 | 3.377366
OUSR 2 (Ramkissoon et al., 2019) | 2.165971 | 0.04658495 | 0.4221465 | 0.01879651 | 0 | 0.0181193 | 0.1547003 | 0 | 0.1052695 | 0.02174616 | 0.04454578 | 0.3021362 | 3.300016
OUHR 1 (Ramkissoon et al., 2019) | 1.299582 | 0.03726796 | 0 | 0.01879651 | 0 | 0.01449544 | 0 | 0 | 0 | 0.02174616 | 0.02672747 | 0 | 1.418616
OUHR 2 (Ramkissoon et al., 2019) | 1.299582 | 0.02795097 | 0 | 0.01879651 | 0 | 0.003623859 | 0 | 0 | 0 | 0.02174616 | 0.01781831 | 0.06042725 | 1.449945
OUCM 1 (Ramkissoon et al., 2019) | 0 | 0 | 0.4221465 | 0.01879651 | 0 | 0.007247718 | 0 | 0.1269494 | 0.1052695 | 0.02174616 | 0 | 0 | 0.7021558
OUCM-2 (Ramkissoon et al., 2019) | 0 | 0 | 0 | 0.01879651 | 0 | 0.0181193 | 0 | 0 | 0.0210539 | 0.02174616 | 0.008909155 | 0 | 0.08862503
KMS-1 (Lee,2019) | 0 | 0.04658495 | 0.4221465 | 0.01879651 | 1.15056 | 0.0181193 | 0.3094005 | 0.3173736 | 0.1052695 | 0.02174616 | 0.03563662 | 0.3021362 | 2.74777
MMS-1 (Martian Garden, 2020) | 2.165971 | 0 | 0.4221465 | 0.01879651 | 1.15056 | 0.01449544 | 0 | 0.3173736 | 0.1052695 | 0 | 0.04454578 | 0.3021362 | 4.541294
MMS-2(Martian Garden, 2020) | 0 | 0 | 0.4221465 | 0.01879651 | 0.230112 | 0.0181193 | 0 | 0.1269494 | 0.0210539 | 0 | 0.04454578 | 0 | 0.8817234
HIT-M-1 (Zheng and Qiao, 2020) | 0 | 0.04658495 | 0.4221465 | 0.01879651 | 0 | 0 | 0.3867506 | 0.3173736 | 0.0210539 | 0.02174616 | 0.03563662 | 0.3021362 | 1.572225
JEZ-1 (Cannon, 2020) | 0 | 0.04658495 | 0.4221465 | 0 | 1.15056 | 0.0181193 | 0.3867506 | 0.3173736 | 0 | 0.0130477 | 0.02672747 | 0.3021362 | 2.683447
JSC-RN (Clark et al., 2020) | 0 | 0 | 0.4221465 | 0.01879651 | 0 | 0.01449544 | 0 | 0.1269494 | 0.1052695 | 0.004349233 | 0.04454578 | 0.3021362 | 1.038689

## Gale Crater
Simulant | SiO2 | TiO2 | Al2O3 | Cr203 | FeOt | MnO | MgO | CaO | Na2O | K2O | P2O5 | SO3 | Grade Index
JSC Mars-1 (Peters et al., 2007) | 0 | 0.04964585 | 0.4536677 | 0.01862737 | 0.9974111 | 0.02040218 | 0.4445005 | 0.2090597 | 0 | 0 | 0 | 0.2281853 | 2.4215
MMS (Peters et al. 2008) | 2.2424 | 0 | 0.4536677 | 0.01862737 | 0.9974111 | 0.02040218 | 0.1778002 | 0.3484328 | 0.02439795 | 0 | 0.037385 | 0.2281853 | 4.54871
MGS-1 (Cannon et al, 2018) | 2.2424 | 0.04964585 | 0 | 0.01862737 | 0.9974111 | 0.02040218 | 0.4445005 | 0.3484328 | 0.0487959 | 0 | 0.014954 | 0.1369112 | 4.322081
MGS-1 (Cannon, 2020) | 0 | 0.04964585 | 0 | 0.01862737 | 0.1994822 | 0.02040218 | 0.4445005 | 0.3484328 | 0.1219897 | 0 | 0.014954 | 0.04563706 | 1.263672
MGS-1S (Cannon, 2020) | 2.2424 | 0.04964585 | 0.4536677 | 0.01862737 | 0.9974111 | 0.02040218 | 0.4445005 | 0.3484328 | 0 | 0 | 0.022431 | 0.2281853 | 4.825704
MGS-1C (Cannon, 2020) | 2.2424 | 0.04964585 | 0.4536677 | 0.01862737 | 0.9974111 | 0.02040218 | 0.4445005 | 0.3484328 | 0 | 0 | 0.022431 | 0.2281853 | 4.825704
OUEB 1 (Ramkissoon et al., 2019) | 2.2424 | 0.04964585 | 0.2722006 | 0.0149019 | 0 | 0.02040218 | 0 | 0.3484328 | 0.09759179 | 0 | 0 | 0.2281853 | 3.27376
OUEB 2 (Ramkissoon et al., 2019) | 2.2424 | 0.04964585 | 0.4536677 | 0.01862737 | 0.1994822 | 0.02040218 | 0.08890011 | 0.3484328 | 0.1219897 | 0 | 0 | 0.2281853 | 3.771733
OUSR 1 (Ramkissoon et al., 2019) | 2.2424 | 0.04964585 | 0.4536677 | 0.01862737 | 0.9974111 | 0.02040218 | 0.4445005 | 0 | 0.1219897 | 0 | 0.037385 | 0.2281853 | 4.614215
OUSR 2 (Ramkissoon et al., 2019) | 2.2424 | 0.04964585 | 0.4536677 | 0.01862737 | 0.5984466 | 0.02040218 | 0.4445005 | 0 | 0.1219897 | 0 | 0.037385 | 0.2281853 | 4.21525
OUHR 1 (Ramkissoon et al., 2019) | 2.2424 | 0.04964585 | 0.1814671 | 0.01862737 | 0.9974111 | 0.02040218 | 0 | 0.06968656 | 0 | 0 | 0 | 0.2281853 | 3.807825
OUHR 2 (Ramkissoon et al., 2019) | 2.2424 | 0.03971668 | 0 | 0.01862737 | 0.9974111 | 0.02040218 | 0 | 0 | 0 | 0 | 0 | 0.2281853 | 3.546743
OUCM 1 (Ramkissoon et al., 2019) | 0.44848 | 0 | 0.1814671 | 0.01862737 | 0 | 0.02040218 | 0.08890011 | 0.1393731 | 0 | 0.03735244 | 0 | 0 | 0.9346023
OUCM-2 (Ramkissoon et al., 2019) | 0 | 0.00992917 | 0 | 0.01862737 | 0 | 0.02040218 | 0.1778002 | 0 | 0 | 0.01494098 | 0 | 0 | 0.2416999
KMS-1 (Lee,2019) | 0 | 0.04964585 | 0.4536677 | 0.01862737 | 0.9974111 | 0.02040218 | 0.4445005 | 0.3484328 | 0 | 0.03735244 | 0 | 0.2281853 | 2.598225
MMS-1 (Martian Garden, 2020) | 2.2424 | 0 | 0.4536677 | 0.01862737 | 0.9974111 | 0.02040218 | 0.1778002 | 0.3484328 | 0.02439795 | 0 | 0.037385 | 0.2281853 | 4.54871
MMS-2(Martian Garden, 2020) | 0 | 0 | 0.4536677 | 0.01862737 | 0.3989644 | 0.02040218 | 0.08890011 | 0.3484328 | 0 | 0 | 0.037385 | 0 | 1.36638
HIT-M-1 (Zheng and Qiao, 2020) | 0 | 0.04964585 | 0.4536677 | 0.01862737 | 0 | 0 | 0.4445005 | 0.3484328 | 0 | 0.03735244 | 0 | 0.2281853 | 1.580412
JEZ-1 (Cannon, 2020) | 0 | 0.04964585 | 0.4536677 | 0 | 0.9974111 | 0.02040218 | 0.4445005 | 0.3484328 | 0 | 0 | 0 | 0.1369112 | 2.450971
JSC-RN (Clark et al., 2020) | 0 | 0 | 0.4536677 | 0.01862737 | 0 | 0.02040218 | 0 | 0.3484328 | 0 | 0 | 0.037385 | 0.1825482 | 1.061063

## AMS
Simulant | SiO2 | TiO2 | Al2O3 | Cr203 | FeOt | MnO | MgO | CaO | Na2O | K2O | P2O5 | SO3 | Grade Index
JSC Mars-1 (Peters et al., 2007) | 0 | 0.04375718 | 0.4564791 | 0.01797944 | 0.7928511 | 0.006812486 | 0.4003296 | 0 | 0 | 0 | 0 | 0.3608558 | 2.079065
MMS (Peters et al. 2008) | 2.201003 | 0.04375718 | 0.4564791 | 0.01797944 | 0.9910638 | 0.01703121 | 0.4003296 | 0.3197062 | 0.1232403 | 0 | 0.04181987 | 0.3608558 | 4.973266
MGS-1 (Cannon et al, 2018) | 2.201003 | 0.04375718 | 0 | 0.01797944 | 0.9910638 | 0.01703121 | 0.4003296 | 0.3197062 | 0.1232403 | 0.01069366 | 0.04181987 | 0.2165135 | 4.383138
MGS-1 (Cannon, 2020) | 2.201003 | 0.04375718 | 0 | 0.01797944 | 0 | 0.01703121 | 0.4003296 | 0.3197062 | 0.1232403 | 0 | 0.04181987 | 0.1443423 | 3.30921
MGS-1S (Cannon, 2020) | 2.201003 | 0.04375718 | 0.4564791 | 0.01797944 | 0.9910638 | 0.01703121 | 0.4003296 | 0.3197062 | 0.02464805 | 0 | 0.04181987 | 0.3608558 | 4.874674
MGS-1C (Cannon, 2020) | 2.201003 | 0.04375718 | 0.4564791 | 0.01797944 | 0.9910638 | 0.01703121 | 0.4003296 | 0.3197062 | 0.09859222 | 0 | 0.04181987 | 0.3608558 | 4.948618
OUEB 1 (Ramkissoon et al., 2019) | 2.201003 | 0.04375718 | 0.4564791 | 0.01797944 | 0 | 0.01703121 | 0.4003296 | 0.3197062 | 0.1232403 | 0 | 0.04181987 | 0.3608558 | 3.982202
OUEB 2 (Ramkissoon et al., 2019) | 2.201003 | 0.04375718 | 0.4564791 | 0.01797944 | 0 | 0.01703121 | 0.4003296 | 0.3197062 | 0.1232403 | 0 | 0.04181987 | 0.3608558 | 3.982202
OUSR 1 (Ramkissoon et al., 2019) | 2.201003 | 0.04375718 | 0.4564791 | 0.01797944 | 0.9910638 | 0.01703121 | 0.4003296 | 0.1918237 | 0.1232403 | 0.02673414 | 0.04181987 | 0.3608558 | 4.872118
OUSR 2 (Ramkissoon et al., 2019) | 2.201003 | 0.04375718 | 0.4564791 | 0.01797944 | 0.3964255 | 0.01703121 | 0.4003296 | 0 | 0.1232403 | 0.005346829 | 0.04181987 | 0.3608558 | 4.064268
OUHR 1 (Ramkissoon et al., 2019) | 2.201003 | 0.04375718 | 0.3651832 | 0.01797944 | 0.9910638 | 0.01703121 | 0 | 0 | 0.07394416 | 0.02673414 | 0.04181987 | 0 | 3.778517
OUHR 2 (Ramkissoon et al., 2019) | 2.201003 | 0.04375718 | 0 | 0.01797944 | 0.9910638 | 0.01021873 | 0 | 0 | 0 | 0.02673414 | 0.04181987 | 0 | 3.332577
OUCM 1 (Ramkissoon et al., 2019) | 1.320602 | 0 | 0.4564791 | 0.01797944 | 0 | 0.01703121 | 0.3202637 | 0.3197062 | 0.04929611 | 0.02673414 | 0.008363973 | 0 | 2.536456
OUCM-2 (Ramkissoon et al., 2019) | 0 | 0.01750287 | 0 | 0.01797944 | 0 | 0.01703121 | 0.4003296 | 0.3197062 | 0 | 0.02673414 | 0.03345589 | 0 | 0.8327393
KMS-1 (Lee,2019) | 1.320602 | 0.04375718 | 0.4564791 | 0.01797944 | 0.9910638 | 0.01703121 | 0.4003296 | 0.3197062 | 0 | 0.02673414 | 0.04181987 | 0.3608558 | 3.996358
MMS-1 (Martian Garden, 2020) | 2.201003 | 0 | 0.4564791 | 0.01797944 | 0.9910638 | 0.01703121 | 0.4003296 | 0.3197062 | 0.1232403 | 0 | 0.04181987 | 0.3608558 | 4.929509
MMS-2(Martian Garden, 2020) | 0 | 0 | 0.4564791 | 0.01797944 | 0.1982128 | 0.01703121 | 0.4003296 | 0.3197062 | 0 | 0 | 0.04181987 | 0 | 1.451558
HIT-M-1 (Zheng and Qiao, 2020) | 0 | 0.04375718 | 0.4564791 | 0.01797944 | 0 | 0 | 0.4003296 | 0.3197062 | 0 | 0.02673414 | 0.04181987 | 0.3608558 | 1.667661
JEZ-1 (Cannon, 2020) | 0 | 0.04375718 | 0.4564791 | 0.01078766 | 0.9910638 | 0.01703121 | 0.4003296 | 0.3197062 | 0.09859222 | 0.01069366 | 0.04181987 | 0.2165135 | 2.606774
JSC-RN (Clark et al., 2020) | 2.201003 | 0.04375718 | 0.4564791 | 0.01797944 | 0 | 0.01703121 | 0.4003296 | 0.3197062 | 0.1232403 | 0 | 0.04181987 | 0.2886846 | 3.910031