## Ares Vallis
Simulant | SiO2 | TiO2 | Al2O3 | FeOt | MnO | MgO | CaO | Na2O | K2O | P2O5 | Grade Index
JSC Mars-1 (Allen et al., 1998) | 2.617994 | 0.0337126 | 0.6047198 | 0.9070796 | 0.01896334 | 0 | 0 | 0.2117573 | 0.03708386 | 0.02844501 | 4.459756
JSC Mars-1 (Peters et al., 2007) | 2.617994 | 0.0337126 | 0.6047198 | 0.9070796 | 0.01896334 | 0 | 0 | 0.2117573 | 0.01854193 | 0.02844501 | 4.441214
JSC Mars-1A (Ramkissoon et al., 2019) | 2.617994 | 0.0337126 | 0.6047198 | 0.9070796 | 0.011378 | 0 | 0.0676359 | 0.2117573 | 0.04635483 | 0.02844501 | 4.529077
CBR (Baker et al., 2000) | 1.570796 | 0.0337126 | 0 | 0 | 0.003792668 | 0 | 0.3381795 | 0.2117573 | 0.04635483 | 0.02844501 | 2.233038
MMS (Peters et al. 2008) | 0 | 0.0337126 | 0.6047198 | 0.9070796 | 0.01896334 | 0.1927939 | 0.3381795 | 0.04235145 | 0.04635483 | 0.02844501 | 2.2126
Solten Skov 1 (nornbeg et al., 2009) | 2.617994 | 0.0337126 | 0.6047198 | 0.9070796 | 0.01896334 | 0.1927939 | 0.3381795 | 0.2117573 | 0.0278129 | 0 | 4.953013
JMSS-1 (Zeng et al., 2015) | 0 | 0.0337126 | 0.3628319 | 0.9070796 | 0.01896334 | 0.1927939 | 0.1352718 | 0.1694058 | 0 | 0.02844501 | 1.848504
UC-Mars1 (Ramkisoon et al., 2019) | 0 | 0.0337126 | 0.120944 | 0.9070796 | 0.01896334 | 0.1927939 | 0.3381795 | 0 | 0.04635483 | 0 | 1.658028
COTM-H (Adcock et al., 2018) | 2.617994 | 0.0337126 | 0.6047198 | 0.5442478 | 0.01896334 | 0 | 0 | 0 | 0.04635483 | 0.02844501 | 3.894437
COTM-G (Adcock et al., 2018) | 1.570796 | 0.0337126 | 0.3628319 | 0.9070796 | 0.01896334 | 0 | 0.0676359 | 0 | 0.04635483 | 0.02844501 | 3.03582
COTM-F (Adcock et al., 2018) | 1.570796 | 0.0337126 | 0.2418879 | 0.9070796 | 0.01896334 | 0 | 0.3381795 | 0 | 0.04635483 | 0.02844501 | 3.185419
COTM-E (Adcock et al., 2018) | 1.047198 | 0.0337126 | 0 | 0.9070796 | 0.01896334 | 0 | 0.3381795 | 0.04235145 | 0.04635483 | 0.02844501 | 2.462284
COTM-D (Adcock et al., 2018) | 0 | 0.0337126 | 0.6047198 | 0.9070796 | 0.01896334 | 0.03855879 | 0 | 0 | 0.04635483 | 0.02844501 | 1.677834
COTM-C (Adcock et al., 2018) | 2.094395 | 0.0337126 | 0.2418879 | 0.9070796 | 0.01896334 | 0 | 0.3381795 | 0.04235145 | 0.04635483 | 0.02844501 | 3.75137
COTM-C Low (Adcock et al., 2018) | 0.5235988 | 0.0337126 | 0.6047198 | 0.9070796 | 0.01896334 | 0.1927939 | 0.3381795 | 0 | 0.04635483 | 0.011378 | 2.67678
COTM-B (Adcock et al., 2018) | 0 | 0.0337126 | 0.3628319 | 0.9070796 | 0.01896334 | 0 | 0 | 0 | 0.04635483 | 0.02844501 | 1.397387
COTM-A (Adcock et al., 2018) | 0 | 0.0337126 | 0.2418879 | 0.9070796 | 0.01896334 | 0 | 0 | 0 | 0.04635483 | 0.02844501 | 1.276443
COTM-A Low (Adcock et al., 2018) | 2.617994 | 0.02022756 | 0.6047198 | 0.9070796 | 0.01896334 | 0.1927939 | 0.3381795 | 0 | 0.04635483 | 0.02844501 | 4.774758
Y-Mars (Stevens et al., 2019) | 0 | 0.0337126 | 0.6047198 | 0.9070796 | 0.01896334 | 0.1927939 | 0.3381795 | 0.2117573 | 0.04635483 | 0.02844501 | 2.382006
MGS-1 (Cannon et al, 2018) | 0 | 0.0337126 | 0.6047198 | 0.9070796 | 0.01896334 | 0.1927939 | 0.3381795 | 0 | 0.04635483 | 0.011378 | 2.153182
MGS-1 (Cannon, 2020) | 1.570796 | 0.0337126 | 0.6047198 | 0 | 0.01896334 | 0.1927939 | 0.3381795 | 0 | 0.04635483 | 0.02275601 | 2.828276
MGS-1S (Cannon, 2020) | 2.617994 | 0.0337126 | 0.6047198 | 0.9070796 | 0.01896334 | 0.1927939 | 0.3381795 | 0.2117573 | 0.04635483 | 0.017067 | 4.988622
MGS-1C (Cannon, 2020) | 0.5235988 | 0.0337126 | 0.6047198 | 0.9070796 | 0.01896334 | 0.1927939 | 0.3381795 | 0.2117573 | 0.04635483 | 0.02844501 | 2.905605
NEU Mars-1 ( Guan et al., 2020) | 2.617994 | 0.0337126 | 0.6047198 | 0.9070796 | 0.01896334 | 0.1156764 | 0.2029077 | 0.2117573 | 0.04635483 | 0.02844501 | 4.787611
OUEB 1 (Ramkissoon et al., 2019) | 0 | 0.0337126 | 0.6047198 | 0 | 0.01896334 | 0.1927939 | 0.3381795 | 0.2117573 | 0.01854193 | 0 | 1.418668
OUEB 2 (Ramkissoon et al., 2019) | 0 | 0.0337126 | 0.6047198 | 0 | 0.01896334 | 0.1927939 | 0.3381795 | 0.2117573 | 0.04635483 | 0 | 1.446481
OUSR 1 (Ramkissoon et al., 2019) | 2.617994 | 0 | 0.6047198 | 0.9070796 | 0.01896334 | 0.1927939 | 0.3381795 | 0.2117573 | 0.04635483 | 0.02844501 | 4.966287
OUSR 2 (Ramkissoon et al., 2019) | 2.617994 | 0.0337126 | 0.6047198 | 0.9070796 | 0.01896334 | 0.1927939 | 0.3381795 | 0.2117573 | 0.01854193 | 0.02844501 | 4.972187
OUHR 1 (Ramkissoon et al., 2019) | 2.617994 | 0 | 0.6047198 | 0.9070796 | 0.01896334 | 0.1927939 | 0 | 0.2117573 | 0.04635483 | 0 | 4.599663
OUHR 2 (Ramkissoon et al., 2019) | 2.617994 | 0 | 0.6047198 | 0.9070796 | 0.01896334 | 0.1927939 | 0 | 0.2117573 | 0.04635483 | 0 | 4.599663
OUCM 1 (Ramkissoon et al., 2019) | 2.617994 | 0.0337126 | 0 | 0.9070796 | 0.01896334 | 0.1927939 | 0.3381795 | 0.1270544 | 0.04635483 | 0.017067 | 4.299199
OUCM-2 (Ramkissoon et al., 2019) | 1.047198 | 0 | 0.4837758 | 0.9070796 | 0.01896334 | 0.1927939 | 0.3381795 | 0.2117573 | 0.04635483 | 0.005689001 | 3.251791
KMS-1 (Lee,2019) | 2.617994 | 0.0337126 | 0.6047198 | 0.9070796 | 0.01896334 | 0 | 0.3381795 | 0.2117573 | 0.04635483 | 0 | 4.778761
MMS-1 (Martian Garden, 2020) | 0 | 0.0337126 | 0.6047198 | 0.9070796 | 0.01896334 | 0.1927939 | 0.3381795 | 0.04235145 | 0.04635483 | 0.02844501 | 2.2126
MMS-2(Martian Garden, 2020) | 1.047198 | 0.0337126 | 0.6047198 | 0 | 0.01896334 | 0.1927939 | 0.3381795 | 0.2117573 | 0.04635483 | 0.02844501 | 2.522124
HIT-M-1 (Zheng and Qiao, 2020) | 2.617994 | 0.0337126 | 0.6047198 | 0 | 0 | 0 | 0.3381795 | 0.2117573 | 0.04635483 | 0 | 3.852718
JEZ-1 (Cannon, 2020) | 2.617994 | 0.0337126 | 0 | 0.9070796 | 0.01896334 | 0.1927939 | 0.3381795 | 0.2117573 | 0.04635483 | 0 | 4.366835
JSC-RN (Clark et al., 2020) | 2.617994 | 0.0337126 | 0.2418879 | 0 | 0.01896334 | 0.1927939 | 0.3381795 | 0.1270544 | 0.04635483 | 0.02844501 | 3.645386
MBas (Fackrell et al., 2020) | 0 | 0.0337126 | 0.3628319 | 0.9070796 | 0.01896334 | 0.1927939 | 0.3381795 | 0.2117573 | 0.01854193 | 0.02844501 | 2.112305
MPSmec (Fackrell et al., 2020) | 1.570796 | 0.0337126 | 0.6047198 | 0.9070796 | 0.01896334 | 0 | 0 | 0.2117573 | 0.04635483 | 0.02844501 | 3.421829
MSul (Fackrell et al., 2020) | 1.570796 | 0.0337126 | 0.6047198 | 0.9070796 | 0.01896334 | 0.1156764 | 0.3381795 | 0.2117573 | 0 | 0.011378 | 3.812263

## Gusev Crater
Simulant | SiO2 | TiO2 | Al2O3 | FeOt | MnO | MgO | CaO | Na2O | K2O | P2O5 | Grade Index
JSC Mars-1 (Allen et al., 1998) | 0 | 0.05509789 | 0.5301166 | 0 | 0 | 0.5263721 | 0 | 0 | 0 | 0 | 1.111587
JSC Mars-1 (Peters et al., 2007) | 0 | 0.05509789 | 0.5301166 | 0 | 0 | 0.4210977 | 0 | 0 | 0 | 0 | 1.006312
JSC Mars-1A (Ramkissoon et al., 2019) | 0 | 0.05509789 | 0.5301166 | 0 | 0 | 0.5263721 | 0 | 0 | 0 | 0 | 1.111587
CBR (Baker et al., 2000) | 0 | 0.05509789 | 0 | 0 | 0 | 0.4210977 | 0.1234621 | 0 | 0.01668985 | 0 | 0.6163475
MMS (Peters et al. 2008) | 0 | 0 | 0.5301166 | 0.4852894 | 0.002995614 | 0.1052744 | 0.3086552 | 0 | 0 | 0.01444314 | 1.446774
Solten Skov 1 (nornbeg et al., 2009) | 2.501872 | 0.02203916 | 0.5301166 | 0.8088157 | 0.01497807 | 0.5263721 | 0.3086552 | 0.1540601 | 0 | 0 | 4.866909
JMSS-1 (Zeng et al., 2015) | 0 | 0 | 0 | 0 | 0.008986841 | 0.1052744 | 0 | 0 | 0 | 0.01444314 | 0.1287044
UC-Mars1 (Ramkisoon et al., 2019) | 0 | 0.05509789 | 0 | 0.1617631 | 0.002995614 | 0 | 0.1851931 | 0 | 0.02781641 | 0 | 0.4328662
COTM-H (Adcock et al., 2018) | 0 | 0.05509789 | 0 | 0 | 0 | 0.3158233 | 0 | 0 | 0.02781641 | 0 | 0.3987376
COTM-G (Adcock et al., 2018) | 0 | 0.05509789 | 0 | 0 | 0 | 0.4210977 | 0 | 0 | 0.02781641 | 0 | 0.504012
COTM-F (Adcock et al., 2018) | 0 | 0.05509789 | 0 | 0 | 0 | 0.4210977 | 0.06173104 | 0 | 0.02781641 | 0 | 0.565743
COTM-E (Adcock et al., 2018) | 0 | 0.05509789 | 0 | 0 | 0 | 0.4210977 | 0 | 0 | 0.02781641 | 0 | 0.504012
COTM-D (Adcock et al., 2018) | 0 | 0.05509789 | 0.1060233 | 0 | 0 | 0.5263721 | 0 | 0 | 0.02781641 | 0 | 0.7153097
COTM-C (Adcock et al., 2018) | 0 | 0.05509789 | 0 | 0 | 0 | 0.3158233 | 0 | 0 | 0.02781641 | 0 | 0.3987376
COTM-C Low (Adcock et al., 2018) | 0 | 0 | 0.1060233 | 0.1617631 | 0 | 0.5263721 | 0 | 0 | 0.02781641 | 0 | 0.821975
COTM-B (Adcock et al., 2018) | 0 | 0.05509789 | 0 | 0 | 0 | 0.5263721 | 0 | 0 | 0.02781641 | 0 | 0.6092864
COTM-A (Adcock et al., 2018) | 0 | 0.05509789 | 0 | 0 | 0 | 0.5263721 | 0 | 0 | 0.02781641 | 0 | 0.6092864
COTM-A Low (Adcock et al., 2018) | 2.501872 | 0 | 0.1060233 | 0.6470525 | 0.002995614 | 0.5263721 | 0.2469241 | 0 | 0.02781641 | 0.01444314 | 4.0735
Y-Mars (Stevens et al., 2019) | 0 | 0 | 0.1060233 | 0.8088157 | 0 | 0.2105488 | 0.06173104 | 0 | 0 | 0.02888627 | 1.216005
MGS-1 (Cannon et al, 2018) | 0 | 0.02203916 | 0 | 0 | 0.01497807 | 0.3158233 | 0.1234621 | 0 | 0 | 0 | 0.4763026
MGS-1 (Cannon, 2020) | 0 | 0.02203916 | 0 | 0 | 0.01497807 | 0.3158233 | 0.06173104 | 0 | 0 | 0.01444314 | 0.4290147
MGS-1S (Cannon, 2020) | 2.501872 | 0.02203916 | 0 | 0 | 0.01497807 | 0.5263721 | 0.3086552 | 0 | 0 | 0 | 3.373917
MGS-1C (Cannon, 2020) | 0 | 0.03305874 | 0.5301166 | 0.8088157 | 0.01497807 | 0 | 0.3086552 | 0.03081203 | 0 | 0.01444314 | 1.740879
NEU Mars-1 ( Guan et al., 2020) | 0 | 0.05509789 | 0.5301166 | 0 | 0.002995614 | 0.5263721 | 0 | 0.1540601 | 0.02781641 | 0 | 1.296459
OUEB 1 (Ramkissoon et al., 2019) | 0 | 0.02203916 | 0.1060233 | 0 | 0 | 0 | 0.3086552 | 0.1232481 | 0 | 0 | 0.5599658
OUEB 2 (Ramkissoon et al., 2019) | 0 | 0.03305874 | 0.2120466 | 0 | 0.01198245 | 0 | 0.3086552 | 0.1540601 | 0 | 0 | 0.7198031
OUSR 1 (Ramkissoon et al., 2019) | 2.501872 | 0 | 0.2120466 | 0.8088157 | 0.008986841 | 0.1052744 | 0.3086552 | 0.03081203 | 0.02781641 | 0.07221568 | 4.076495
OUSR 2 (Ramkissoon et al., 2019) | 2.501872 | 0 | 0.4240933 | 0.8088157 | 0.01497807 | 0 | 0.3086552 | 0.09243608 | 0.005563282 | 0.07221568 | 4.22863
OUHR 1 (Ramkissoon et al., 2019) | 1.000749 | 0 | 0 | 0.8088157 | 0 | 0 | 0 | 0 | 0.02781641 | 0 | 1.837381
OUHR 2 (Ramkissoon et al., 2019) | 1.000749 | 0 | 0 | 0.8088157 | 0 | 0 | 0 | 0 | 0.02781641 | 0 | 1.837381
OUCM 1 (Ramkissoon et al., 2019) | 0 | 0 | 0 | 0.1617631 | 0 | 0 | 0.06173104 | 0 | 0.02781641 | 0 | 0.2513106
OUCM-2 (Ramkissoon et al., 2019) | 0 | 0 | 0 | 0.1617631 | 0.005991227 | 0 | 0 | 0 | 0.02781641 | 0 | 0.1955708
KMS-1 (Lee,2019) | 0 | 0 | 0.5301166 | 0 | 0.01198245 | 0.5263721 | 0.1851931 | 0 | 0.02781641 | 0 | 1.281481
MMS-1 (Martian Garden, 2020) | 0 | 0 | 0.5301166 | 0.4852894 | 0.002995614 | 0.1052744 | 0.3086552 | 0 | 0 | 0.01444314 | 1.446774
MMS-2(Martian Garden, 2020) | 0 | 0 | 0 | 0 | 0.008986841 | 0 | 0.1234621 | 0 | 0 | 0.02888627 | 0.1613352
HIT-M-1 (Zheng and Qiao, 2020) | 0.5003745 | 0.05509789 | 0.2120466 | 0 | 0 | 0.5263721 | 0.3086552 | 0 | 0.02781641 | 0 | 1.630363
JEZ-1 (Cannon, 2020) | 0 | 0.03305874 | 0 | 0.6470525 | 0.01497807 | 0.5263721 | 0.1851931 | 0.03081203 | 0 | 0 | 1.437467
JSC-RN (Clark et al., 2020) | 0 | 0 | 0 | 0 | 0.002995614 | 0 | 0 | 0 | 0 | 0.02888627 | 0.03188189
MBas (Fackrell et al., 2020) | 0 | 0 | 0 | 0 | 0.005991227 | 0 | 0.1851931 | 0 | 0 | 0.01444314 | 0.2056275
MPSmec (Fackrell et al., 2020) | 0 | 0 | 0 | 0.8088157 | 0.002995614 | 0.5263721 | 0 | 0.1232481 | 0 | 0.01444314 | 1.475875
MSul (Fackrell et al., 2020) | 0 | 0 | 0.2120466 | 0.8088157 | 0.002995614 | 0.5263721 | 0 | 0.1540601 | 0 | 0 | 1.70429

## Meridiani Planum
Simulant | SiO2 | TiO2 | Al2O3 | FeOt | MnO | MgO | CaO | Na2O | K2O | P2O5 | Grade Index
JSC Mars-1 (Allen et al., 1998) | 0 | 0.05068158 | 0.4875918 | 0.3812187 | 0 | 0.4450658 | 0 | 0 | 0 | 0.0124665 | 1.377024
JSC Mars-1 (Peters et al., 2007) | 0 | 0.05068158 | 0.4875918 | 0.3812187 | 0 | 0.4450658 | 0 | 0 | 0 | 0.03739951 | 1.401957
JSC Mars-1A (Ramkissoon et al., 2019) | 0 | 0.05068158 | 0.4875918 | 0.3812187 | 0 | 0.4450658 | 0 | 0 | 0 | 0.0124665 | 1.377024
CBR (Baker et al., 2000) | 0 | 0.05068158 | 0 | 0 | 0 | 0.4450658 | 0 | 0 | 0.02796225 | 0 | 0.5237097
MMS (Peters et al. 2008) | 0 | 0 | 0.4875918 | 0.9530467 | 0 | 0.08901317 | 0 | 0.1205872 | 0 | 0.06233252 | 1.712571
Solten Skov 1 (nornbeg et al., 2009) | 2.463591 | 0.05068158 | 0.4875918 | 0.9530467 | 0.02271933 | 0.4450658 | 0.366422 | 0.1205872 | 0 | 0.06233252 | 4.972038
JMSS-1 (Zeng et al., 2015) | 0 | 0.05068158 | 0.2925551 | 0.3812187 | 0 | 0.08901317 | 0 | 0.02411744 | 0.02796225 | 0.06233252 | 0.9278807
UC-Mars1 (Ramkisoon et al., 2019) | 0 | 0.05068158 | 0.1950367 | 0.9530467 | 0 | 0 | 0 | 0.1205872 | 0.02796225 | 0.06233252 | 1.409647
COTM-H (Adcock et al., 2018) | 0 | 0.05068158 | 0.4875918 | 0 | 0 | 0.4450658 | 0 | 0.1205872 | 0.02796225 | 0.06233252 | 1.194221
COTM-G (Adcock et al., 2018) | 0 | 0.05068158 | 0.2925551 | 0 | 0 | 0.4450658 | 0 | 0.1205872 | 0.02796225 | 0.06233252 | 0.9991844
COTM-F (Adcock et al., 2018) | 0 | 0.05068158 | 0.2925551 | 0.1906093 | 0 | 0.4450658 | 0 | 0.1205872 | 0.02796225 | 0.06233252 | 1.189794
COTM-E (Adcock et al., 2018) | 0 | 0.05068158 | 0.09751835 | 0 | 0 | 0.4450658 | 0 | 0.1205872 | 0.02796225 | 0.06233252 | 0.8041477
COTM-D (Adcock et al., 2018) | 0 | 0.05068158 | 0.4875918 | 0.571828 | 0 | 0.4450658 | 0 | 0.1205872 | 0.02796225 | 0 | 1.703717
COTM-C (Adcock et al., 2018) | 0 | 0.05068158 | 0.2925551 | 0 | 0 | 0.4450658 | 0 | 0.1205872 | 0.02796225 | 0.06233252 | 0.9991844
COTM-C Low (Adcock et al., 2018) | 0 | 0.05068158 | 0.4875918 | 0.9530467 | 0 | 0.4450658 | 0 | 0.1205872 | 0.02796225 | 0.03739951 | 2.122335
COTM-B (Adcock et al., 2018) | 0 | 0.05068158 | 0.2925551 | 0.1906093 | 0 | 0.4450658 | 0 | 0.1205872 | 0.02796225 | 0.06233252 | 1.189794
COTM-A (Adcock et al., 2018) | 0 | 0.05068158 | 0.2925551 | 0.3812187 | 0 | 0.4450658 | 0 | 0.1205872 | 0.02796225 | 0 | 1.318071
COTM-A Low (Adcock et al., 2018) | 2.463591 | 0 | 0.4875918 | 0.9530467 | 0 | 0.4450658 | 0.2198532 | 0.1205872 | 0.02796225 | 0.06233252 | 4.78003
Y-Mars (Stevens et al., 2019) | 0 | 0 | 0.4875918 | 0.9530467 | 0 | 0.4450658 | 0 | 0 | 0.02796225 | 0.06233252 | 1.975999
MGS-1 (Cannon et al, 2018) | 0 | 0.05068158 | 0 | 0.571828 | 0 | 0.4450658 | 0.1465688 | 0.1205872 | 0.0223698 | 0.06233252 | 1.419434
MGS-1 (Cannon, 2020) | 0 | 0.05068158 | 0 | 0 | 0 | 0.4450658 | 0.0732844 | 0.1205872 | 0 | 0.06233252 | 0.7519515
MGS-1S (Cannon, 2020) | 2.463591 | 0.05068158 | 0 | 0.571828 | 0 | 0.4450658 | 0.366422 | 0 | 0 | 0.06233252 | 3.959921
MGS-1C (Cannon, 2020) | 0 | 0.05068158 | 0.4875918 | 0.9530467 | 0 | 0.2670395 | 0.366422 | 0.02411744 | 0 | 0.06233252 | 2.211232
NEU Mars-1 ( Guan et al., 2020) | 0 | 0.05068158 | 0.4875918 | 0.3812187 | 0 | 0.4450658 | 0 | 0.1205872 | 0.02796225 | 0 | 1.513107
OUEB 1 (Ramkissoon et al., 2019) | 0 | 0.05068158 | 0.09751835 | 0 | 0 | 0 | 0 | 0.1205872 | 0 | 0.06233252 | 0.3311197
OUEB 2 (Ramkissoon et al., 2019) | 0 | 0.05068158 | 0.1950367 | 0 | 0 | 0 | 0 | 0.1205872 | 0 | 0.06233252 | 0.428638
OUSR 1 (Ramkissoon et al., 2019) | 2.463591 | 0.05068158 | 0.1950367 | 0.9530467 | 0 | 0.08901317 | 0.1465688 | 0 | 0.02796225 | 0.06233252 | 3.988233
OUSR 2 (Ramkissoon et al., 2019) | 2.463591 | 0.05068158 | 0.4875918 | 0.9530467 | 0 | 0 | 0 | 0.1205872 | 0.02796225 | 0.06233252 | 4.165793
OUHR 1 (Ramkissoon et al., 2019) | 0 | 0.05068158 | 0 | 0.9530467 | 0 | 0 | 0 | 0 | 0.02796225 | 0.06233252 | 1.094023
OUHR 2 (Ramkissoon et al., 2019) | 0.4927182 | 0.04054526 | 0 | 0.9530467 | 0 | 0 | 0 | 0 | 0.02796225 | 0.04986601 | 1.564138
OUCM 1 (Ramkissoon et al., 2019) | 0 | 0 | 0 | 0 | 0 | 0 | 0 | 0.04823488 | 0.02796225 | 0.03739951 | 0.1135966
OUCM-2 (Ramkissoon et al., 2019) | 0 | 0.01013632 | 0 | 0 | 0 | 0 | 0 | 0 | 0.02796225 | 0.04986601 | 0.08796458
KMS-1 (Lee,2019) | 0 | 0.05068158 | 0.4875918 | 0.9530467 | 0 | 0.4450658 | 0 | 0 | 0.02796225 | 0.06233252 | 2.026681
MMS-1 (Martian Garden, 2020) | 0 | 0 | 0.4875918 | 0.9530467 | 0 | 0.08901317 | 0.0732844 | 0.1205872 | 0 | 0.06233252 | 1.785856
MMS-2(Martian Garden, 2020) | 0 | 0 | 0.2925551 | 0 | 0 | 0 | 0 | 0 | 0.00559245 | 0.06233252 | 0.36048
HIT-M-1 (Zheng and Qiao, 2020) | 0 | 0.05068158 | 0.4875918 | 0 | 0 | 0.4450658 | 0 | 0 | 0.02796225 | 0.06233252 | 1.073634
JEZ-1 (Cannon, 2020) | 0 | 0.05068158 | 0 | 0.9530467 | 0 | 0.4450658 | 0.1465688 | 0.02411744 | 0.0223698 | 0.06233252 | 1.704183
JSC-RN (Clark et al., 2020) | 0 | 0 | 0.1950367 | 0 | 0 | 0 | 0 | 0.04823488 | 0 | 0.06233252 | 0.3056041
MBas (Fackrell et al., 2020) | 0 | 0.03040895 | 0.2925551 | 0.7624374 | 0 | 0 | 0 | 0 | 0 | 0.06233252 | 1.147734
MPSmec (Fackrell et al., 2020) | 0 | 0.05068158 | 0 | 0.9530467 | 0 | 0.4450658 | 0 | 0.1205872 | 0 | 0.06233252 | 1.631714
MSul (Fackrell et al., 2020) | 0 | 0.05068158 | 0.4875918 | 0.9530467 | 0 | 0.4450658 | 0 | 0.1205872 | 0.02796225 | 0.06233252 | 2.147268

## Gale Crater
Simulant | SiO2 | TiO2 | Al2O3 | FeOt | MnO | MgO | CaO | Na2O | K2O | P2O5 | Grade Index
JSC Mars-1 (Allen et al., 1998) | 0 | 0.05233645 | 0.5040962 | 0 | 0 | 0.0742414 | 0 | 0 | 0.03561742 | 0 | 0.6662915
JSC Mars-1 (Peters et al., 2007) | 0 | 0.05233645 | 0.5040962 | 0 | 0 | 0 | 0 | 0 | 0.03561742 | 0 | 0.5920501
JSC Mars-1A (Ramkissoon et al., 2019) | 0 | 0.05233645 | 0.5040962 | 0 | 0 | 0.0742414 | 0 | 0 | 0.03561742 | 0 | 0.6662915
CBR (Baker et al., 2000) | 0 | 0.05233645 | 0 | 0 | 0 | 0 | 0.2987274 | 0 | 0 | 0.04209584 | 0.3931597
MMS (Peters et al. 2008) | 0 | 0 | 0.5040962 | 0.5903957 | 0 | 0 | 0.2987274 | 0 | 0.05342613 | 0.04209584 | 1.488741
Solten Skov 1 (nornbeg et al., 2009) | 2.469318 | 0.05233645 | 0.403277 | 0.9839928 | 0.02533307 | 0.371207 | 0.2987274 | 0.1638497 | 0.03561742 | 0 | 4.803659
JMSS-1 (Zeng et al., 2015) | 0 | 0.05233645 | 0 | 0 | 0 | 0 | 0.119491 | 0 | 0 | 0.02525751 | 0.1970849
UC-Mars1 (Ramkisoon et al., 2019) | 0 | 0.05233645 | 0 | 0.3935971 | 0 | 0 | 0.2987274 | 0 | 0 | 0 | 0.744661
COTM-H (Adcock et al., 2018) | 0 | 0.05233645 | 0.1008192 | 0 | 0 | 0 | 0.119491 | 0 | 0 | 0.04209584 | 0.3147425
COTM-G (Adcock et al., 2018) | 0 | 0.05233645 | 0 | 0 | 0 | 0 | 0.119491 | 0 | 0 | 0.04209584 | 0.2139232
COTM-F (Adcock et al., 2018) | 0 | 0.05233645 | 0 | 0 | 0 | 0 | 0.2987274 | 0 | 0 | 0.04209584 | 0.3931597
COTM-E (Adcock et al., 2018) | 0 | 0.05233645 | 0 | 0 | 0 | 0 | 0.2987274 | 0 | 0 | 0.04209584 | 0.3931597
COTM-D (Adcock et al., 2018) | 0 | 0.05233645 | 0.1008192 | 0 | 0 | 0.1484828 | 0 | 0 | 0 | 0.02525751 | 0.326896
COTM-C (Adcock et al., 2018) | 0 | 0.05233645 | 0 | 0 | 0 | 0 | 0.2987274 | 0 | 0 | 0.04209584 | 0.3931597
COTM-C Low (Adcock et al., 2018) | 0 | 0.05233645 | 0.2016385 | 0.1967986 | 0 | 0.2227242 | 0.119491 | 0 | 0.05342613 | 0 | 0.8464148
COTM-B (Adcock et al., 2018) | 0 | 0.05233645 | 0 | 0 | 0 | 0.0742414 | 0 | 0 | 0 | 0.04209584 | 0.1686737
COTM-A (Adcock et al., 2018) | 0 | 0.05233645 | 0 | 0 | 0 | 0.1484828 | 0 | 0 | 0 | 0.04209584 | 0.2429151
COTM-A Low (Adcock et al., 2018) | 2.469318 | 0 | 0.1008192 | 0.5903957 | 0 | 0.371207 | 0.2987274 | 0 | 0.08904355 | 0.04209584 | 3.961607
Y-Mars (Stevens et al., 2019) | 0 | 0 | 0.1008192 | 0.7871943 | 0 | 0.371207 | 0.2987274 | 0 | 0.08904355 | 0.04209584 | 1.689087
MGS-1 (Cannon et al, 2018) | 0 | 0.05233645 | 0 | 0 | 0 | 0.371207 | 0.2987274 | 0 | 0.07123484 | 0.01683834 | 0.810344
MGS-1 (Cannon, 2020) | 0 | 0.05233645 | 0 | 0 | 0 | 0.371207 | 0.2389819 | 0 | 0.05342613 | 0.01683834 | 0.7327898
MGS-1S (Cannon, 2020) | 2.469318 | 0.05233645 | 0 | 0 | 0 | 0.371207 | 0.2987274 | 0 | 0.05342613 | 0.01683834 | 3.261853
MGS-1C (Cannon, 2020) | 0 | 0.05233645 | 0.5040962 | 0.7871943 | 0 | 0.1484828 | 0.2987274 | 0 | 0.05342613 | 0.02525751 | 1.869521
NEU Mars-1 ( Guan et al., 2020) | 0 | 0.05233645 | 0.5040962 | 0 | 0 | 0.2227242 | 0.1792364 | 0.06553987 | 0.03561742 | 0 | 1.059551
OUEB 1 (Ramkissoon et al., 2019) | 0 | 0.05233645 | 0 | 0 | 0 | 0 | 0.2987274 | 0.06553987 | 0.03561742 | 0 | 0.4522211
OUEB 2 (Ramkissoon et al., 2019) | 0 | 0.05233645 | 0.1008192 | 0 | 0 | 0 | 0.2987274 | 0.06553987 | 0.05342613 | 0 | 0.5708491
OUSR 1 (Ramkissoon et al., 2019) | 2.469318 | 0.04186916 | 0.1008192 | 0.9839928 | 0 | 0 | 0.2987274 | 0 | 0 | 0.04209584 | 3.936822
OUSR 2 (Ramkissoon et al., 2019) | 2.469318 | 0.05233645 | 0.3024577 | 0.9839928 | 0 | 0 | 0.2987274 | 0.03276993 | 0 | 0.04209584 | 4.181698
OUHR 1 (Ramkissoon et al., 2019) | 0.4938636 | 0.05233645 | 0 | 0.3935971 | 0 | 0 | 0 | 0 | 0 | 0 | 0.9397972
OUHR 2 (Ramkissoon et al., 2019) | 0.4938636 | 0.04186916 | 0 | 0.1967986 | 0 | 0 | 0 | 0 | 0 | 0 | 0.7325313
OUCM 1 (Ramkissoon et al., 2019) | 0 | 0 | 0 | 0 | 0 | 0 | 0.2987274 | 0 | 0 | 0 | 0.2987274
OUCM-2 (Ramkissoon et al., 2019) | 0 | 0.01046729 | 0 | 0 | 0 | 0 | 0.1792364 | 0 | 0 | 0 | 0.1897037
KMS-1 (Lee,2019) | 0 | 0.05233645 | 0.5040962 | 0.1967986 | 0 | 0.0742414 | 0.2987274 | 0 | 0 | 0 | 1.1262
MMS-1 (Martian Garden, 2020) | 0 | 0 | 0.5040962 | 0.5903957 | 0 | 0 | 0.2987274 | 0 | 0.05342613 | 0.04209584 | 1.488741
MMS-2(Martian Garden, 2020) | 0 | 0 | 0 | 0 | 0 | 0 | 0.2987274 | 0 | 0.05342613 | 0.04209584 | 0.3942494
HIT-M-1 (Zheng and Qiao, 2020) | 0 | 0.05233645 | 0.2016385 | 0 | 0 | 0.1484828 | 0.2987274 | 0 | 0 | 0 | 0.7011851
JEZ-1 (Cannon, 2020) | 0 | 0.05233645 | 0 | 0.5903957 | 0 | 0.371207 | 0.2987274 | 0 | 0.07123484 | 0 | 1.383901
JSC-RN (Clark et al., 2020) | 0 | 0 | 0 | 0 | 0 | 0 | 0.1792364 | 0 | 0.05342613 | 0.04209584 | 0.2747584
MBas (Fackrell et al., 2020) | 0 | 0.01046729 | 0 | 0.1967986 | 0 | 0 | 0.2987274 | 0 | 0.03561742 | 0.04209584 | 0.5837065
MPSmec (Fackrell et al., 2020) | 0 | 0.05233645 | 0 | 0.3935971 | 0 | 0.1484828 | 0 | 0.03276993 | 0.05342613 | 0.02525751 | 0.70587
MSul (Fackrell et al., 2020) | 0 | 0.05233645 | 0.2016385 | 0 | 0 | 0.2227242 | 0 | 0.06553987 | 0.01780871 | 0.01683834 | 0.5768861

## AMR
Simulant | SiO2 | TiO2 | Al2O3 | FeOt | MnO | MgO | CaO | Na2O | K2O | P2O5 | Grade Index
JSC Mars-1 (Allen et al., 1998) | 2.51468 | 0.04784018 | 0.532861 | 0.9123158 | 0.01635338 | 0.2291066 | 0 | 0 | 0 | 0 | 4.253157
JSC Mars-1 (Peters et al., 2007) | 2.011744 | 0.04784018 | 0.532861 | 0.9123158 | 0.01635338 | 0.07636886 | 0 | 0.03272591 | 0 | 0 | 3.630209
JSC Mars-1A (Ramkissoon et al., 2019) | 2.51468 | 0.04784018 | 0.532861 | 0.9123158 | 0.008176689 | 0.2291066 | 0.06545283 | 0 | 0 | 0 | 4.310433
CBR (Baker et al., 2000) | 0 | 0.04784018 | 0.1065722 | 0 | 0.004088345 | 0.07636886 | 0.3272642 | 0 | 0 | 0.02038425 | 0.582518
MMS (Peters et al. 2008) | 0 | 0 | 0.532861 | 0.9123158 | 0.02044172 | 0 | 0.3272642 | 0 | 0 | 0.05096063 | 1.843843
Solten Skov 1 (nornbeg et al., 2009) | 2.51468 | 0.04784018 | 0.532861 | 0.9123158 | 0.02044172 | 0.3818443 | 0.3272642 | 0.1636296 | 0 | 0.01019213 | 4.911069
JMSS-1 (Zeng et al., 2015) | 0 | 0.04784018 | 0.532861 | 0.9123158 | 0.02044172 | 0 | 0.3272642 | 0 | 0 | 0.05096063 | 1.891684
UC-Mars1 (Ramkisoon et al., 2019) | 0 | 0.04784018 | 0.532861 | 0.9123158 | 0.02044172 | 0 | 0.3272642 | 0 | 0 | 0.01019213 | 1.850915
COTM-H (Adcock et al., 2018) | 1.508808 | 0.04784018 | 0.532861 | 0.3649263 | 0.01226503 | 0.07636886 | 0.3272642 | 0 | 0.009632563 | 0.05096063 | 2.930927
COTM-G (Adcock et al., 2018) | 0 | 0.04784018 | 0.532861 | 0.7298527 | 0.01635338 | 0.1527377 | 0.3272642 | 0 | 0.02889769 | 0.05096063 | 1.886767
COTM-F (Adcock et al., 2018) | 0.5029359 | 0.04784018 | 0.532861 | 0.9123158 | 0.01635338 | 0.1527377 | 0.3272642 | 0 | 0.01926513 | 0.05096063 | 2.562534
COTM-E (Adcock et al., 2018) | 0 | 0.04784018 | 0.532861 | 0.7298527 | 0.02044172 | 0.1527377 | 0.3272642 | 0 | 0.01926513 | 0.05096063 | 1.881223
COTM-D (Adcock et al., 2018) | 0 | 0.04784018 | 0.532861 | 0.9123158 | 0.02044172 | 0.3054755 | 0 | 0 | 0.04816282 | 0 | 1.867097
COTM-C (Adcock et al., 2018) | 0.5029359 | 0.04784018 | 0.532861 | 0.7298527 | 0.01635338 | 0.07636886 | 0.3272642 | 0 | 0.009632563 | 0.05096063 | 2.294069
COTM-C Low (Adcock et al., 2018) | 2.51468 | 0.04784018 | 0.532861 | 0.9123158 | 0.02044172 | 0.3818443 | 0.3272642 | 0 | 0.04816282 | 0 | 4.78541
COTM-B (Adcock et al., 2018) | 0 | 0.04784018 | 0.532861 | 0.9123158 | 0.02044172 | 0.2291066 | 0 | 0 | 0.02889769 | 0.05096063 | 1.822424
COTM-A (Adcock et al., 2018) | 0 | 0.04784018 | 0.532861 | 0.9123158 | 0.02044172 | 0.3054755 | 0 | 0 | 0.04816282 | 0.02038425 | 1.887481
COTM-A Low (Adcock et al., 2018) | 2.51468 | 0 | 0.532861 | 0.9123158 | 0.02044172 | 0.3818443 | 0.3272642 | 0 | 0.04816282 | 0.05096063 | 4.78853
Y-Mars (Stevens et al., 2019) | 0 | 0 | 0.532861 | 0.9123158 | 0.02044172 | 0.3818443 | 0.3272642 | 0 | 0.02889769 | 0.05096063 | 2.254585
MGS-1 (Cannon et al, 2018) | 0 | 0.04784018 | 0.1065722 | 0.9123158 | 0.02044172 | 0.3818443 | 0.3272642 | 0 | 0.009632563 | 0.03057638 | 1.836487
MGS-1 (Cannon, 2020) | 0.5029359 | 0.04784018 | 0 | 0 | 0.02044172 | 0.3818443 | 0.3272642 | 0 | 0 | 0.04076851 | 1.321095
MGS-1S (Cannon, 2020) | 2.51468 | 0.04784018 | 0.532861 | 0.9123158 | 0.02044172 | 0.3818443 | 0.3272642 | 0 | 0 | 0.04076851 | 4.778015
MGS-1C (Cannon, 2020) | 2.51468 | 0.04784018 | 0.532861 | 0.9123158 | 0.02044172 | 0.3818443 | 0.3272642 | 0.09817774 | 0 | 0.04076851 | 4.876193
NEU Mars-1 ( Guan et al., 2020) | 2.011744 | 0.04784018 | 0.532861 | 0.9123158 | 0.02044172 | 0.3818443 | 0.3272642 | 0.1636296 | 0.04816282 | 0 | 4.446103
OUEB 1 (Ramkissoon et al., 2019) | 0 | 0.04784018 | 0.532861 | 0 | 0.02044172 | 0 | 0.3272642 | 0.1636296 | 0 | 0.02038425 | 1.112421
OUEB 2 (Ramkissoon et al., 2019) | 0 | 0.04784018 | 0.532861 | 0 | 0.02044172 | 0.07636886 | 0.3272642 | 0.1636296 | 0 | 0.02038425 | 1.18879
OUSR 1 (Ramkissoon et al., 2019) | 2.51468 | 0.03827215 | 0.532861 | 0.9123158 | 0.02044172 | 0 | 0.3272642 | 0.09817774 | 0 | 0.05096063 | 4.494973
OUSR 2 (Ramkissoon et al., 2019) | 2.51468 | 0.04784018 | 0.532861 | 0.9123158 | 0.02044172 | 0 | 0.3272642 | 0.1636296 | 0 | 0.05096063 | 4.569993
OUHR 1 (Ramkissoon et al., 2019) | 2.51468 | 0.04784018 | 0.4262888 | 0.9123158 | 0.02044172 | 0 | 0 | 0.06545183 | 0 | 0 | 3.987018
OUHR 2 (Ramkissoon et al., 2019) | 2.51468 | 0.03827215 | 0.1065722 | 0.9123158 | 0.01226503 | 0 | 0 | 0.03272591 | 0 | 0 | 3.616831
OUCM 1 (Ramkissoon et al., 2019) | 2.011744 | 0 | 0 | 0.9123158 | 0.02044172 | 0 | 0.3272642 | 0 | 0.04816282 | 0 | 3.319928
OUCM-2 (Ramkissoon et al., 2019) | 0 | 0 | 0 | 0.9123158 | 0.02044172 | 0 | 0.3272642 | 0 | 0.02889769 | 0 | 1.288919
KMS-1 (Lee,2019) | 1.508808 | 0.04784018 | 0.532861 | 0.9123158 | 0.02044172 | 0.2291066 | 0.3272642 | 0 | 0.04816282 | 0.02038425 | 3.647184
MMS-1 (Martian Garden, 2020) | 0 | 0 | 0.532861 | 0.9123158 | 0.02044172 | 0 | 0.3272642 | 0 | 0 | 0.05096063 | 1.843843
MMS-2(Martian Garden, 2020) | 0 | 0 | 0.532861 | 0 | 0.02044172 | 0 | 0.3272642 | 0 | 0 | 0.05096063 | 0.9315275
HIT-M-1 (Zheng and Qiao, 2020) | 2.51468 | 0.04784018 | 0.532861 | 0 | 0 | 0.3054755 | 0.3272642 | 0 | 0.04816282 | 0.02038425 | 3.796668
JEZ-1 (Cannon, 2020) | 1.508808 | 0.04784018 | 0 | 0.9123158 | 0.02044172 | 0.3818443 | 0.3272642 | 0.09817774 | 0.009632563 | 0.01019213 | 3.316517
JSC-RN (Clark et al., 2020) | 1.005872 | 0 | 0.532861 | 0 | 0.02044172 | 0 | 0.3272642 | 0 | 0 | 0.05096063 | 1.937399
MBas (Fackrell et al., 2020) | 0 | 0.04784018 | 0.532861 | 0.9123158 | 0.02044172 | 0 | 0.3272642 | 0 | 0 | 0.05096063 | 1.891684
MPSmec (Fackrell et al., 2020) | 0.5029359 | 0.04784018 | 0 | 0.9123158 | 0.02044172 | 0.3054755 | 0 | 0.1636296 | 0 | 0.04076851 | 1.993407
MSul (Fackrell et al., 2020) | 0.5029359 | 0.04784018 | 0.532861 | 0.9123158 | 0.02044172 | 0.3818443 | 0.3272642 | 0.1636296 | 0 | 0.03057638 | 2.919709